## Sheet1
This calculator estimates the savings in dragout that would be expected if the rack drain time over the plating tank were extended by a few seconds.
For input data, the calculator needs two samples of the solution dripping from an automated rack, taken under actual process conditions.
One sample is collected while the rack is draining over the plating tank, the second over the first rinse tank.
In each case, the start and end time of sampling is recorded, in seconds measured from the time the bottom of the rack emerges from the plating tank.
To see the effect of extended drip time on dragout:
Enter the number of seconds of extra time, beyond the current drip time, that the rack will remain over the plating tank.
The calculator will then display the expected percent of dragout reduction.
For a full overview, the table on the left shows the cumulative amount of plating solution that will have dripped from the rack after each second of dripping (drip volume),
as well as the amount remaining on the rack (dragout). The graph to the right of the table shows the drip volume and dragout plotted vs. drip time.
The righthand columns show the calculation in detail.
For additional information on the model and the calculation, see http://www.sterc.org/subs/rinsemanD.php.
Enter sampling values in table below:
| Sample taken over: | Volume | Sampling times |  |  |  | Reference parameters | Horizontal | Bent sheet | Vertical | Units | Source: | Meeting Hazardous Waste Requirements for Metal Finishers
|  | collected | (sec. from start) |  |  |  | Bulk rate constant (kBref) | 0.15 | 0.22 | 0.22 | sec-1 |  | EPA/625/4-87/018, September 1987, p. 25
|  | (ml) | start (t1) | end (t2) |  |  | Surface layer rate constant (kSref) | 0.055 | 0.055 | 0.055 | sec-1 |  | available online at
| Plating tank (VP) | 91 | 0 | 9 |  |  | Initial volume, bulk (VBref) | 5 | 5 | 5.2 | ml/ft3 |  | https://nepis.epa.gov/Exe/ZyPDF.cgi/300048GM.PDF?Dockey=300048GM.PDF
| Rinse tank (VR) | 13 | 9 | 11 |  |  | Initial volume, surface layer (VSref) | 5 | 5.5 | 4.3 | ml/ft3
[7 empty] | Final volume, adherent layer (Vend) | 4.7 | 3 | 1.4 | ml/ft3
Results:
| Dragout reduction from additional plating time: | [5 empty] | Calculated parameters | Horizontal | Units
|  | Enter extra time (sec): | 10 |  |  |  | Bulk rate constant (kBref) | 0.09979245 | sec-1
|  | Dragout reduction (%): | 24.01% |  |  |  | Surface layer rate constant (kSref) | 0.02494811 | sec-1
[7 empty] | Initial volume, bulk (VBref) | 112.3472 | ml/ft3
[7 empty] | Initial volume, surface layer (VSref) | 121.4235 | ml/ft3
| Time from lift | Drip volume | Dragout |  |  | Calculation method:
| (sec) | (ml) | (ml)
| 0 | 0 | 300.5623 |  |  | Assume that the ratio of bulk to surface rate constants, and the ratio of initial volumes, are the same values as those for the reference solution.
| 1 | 13.66196 | 286.9003 |  |  |  |  | Horizontal | Bent sheet | Vertical
| 2 | 26.2368 | 274.3255 |  |  |  | Reference rate constant ratio = KS/KB = | 0.3666667 | 0.25 | 0.25
| 3 | 37.8226 | 262.7397 |  |  |  | Reference initial volume ratio = VS/VB = | 1 | 1.1 | 0.8269231
| 4 | 48.50822 | 252.054 |  |  |  | The following uses the "bent sheet" (intermediate case) parameters to form the reference ratios used in the calculation.
| 5 | 58.37424 | 242.188 |  |  | Use the model equation to relate the measured sample volumes to the (as yet unknown) model parameters.
| 6 | 67.49368 | 233.0686
| 7 | 75.93275 | 224.6295 |  |  |  | Model equation: | Total drip volume at time t = (VB + VS) -[VB*exp(-KB*t) + VS*exp(-KS*t)]
| 8 | 83.7515 | 216.8107
| 9 | 91.00438 | 209.5579 |  |  | The form of the model equation for the amount collected between the start and stop sampling times can be written schematically as:
| 10 | 97.74077 | 202.8215 |  |  |  |  | Plating tank drip volume from time tP1 to tP2 = VP = | A * VS + B * VB
| 11 | 104.0055 | 196.5568 |  |  |  |  | Rinse tank drip volume from time tR1 to tR2 = VR = | C * VS + D * VB
| 12 | 109.8392 | 190.7231 |  |  |  | (see cell contents for formulas for A, B, C, D; they are differences of the exponentials in the model equation)
| 13 | 115.2788 | 185.2835 |  |  | Invert these equations to find the ratio of initial surface volume to initial bulk volume as a function of one of the rate constants and the known sample volumes.
| 14 | 120.3577 | 180.2046 |  |  |  |  | VS = | - (C * VP - A * VR) / (A * D - B * C)
| 15 | 125.1064 | 175.4559 |  |  |  |  | VB = | (D * VP - B * VR) / (A * D - B * C)
| 16 | 129.5525 | 171.0098 |  |  |  | Reference ratio for initial volumes: | VS / VB = | - (C * VP - A * VR) / (D * VP - B * VR)
| 17 | 133.7211 | 166.8412 |  |  | The table below lists the values of the volume ratio for a range of values of the bulk rate constant
| 18 | 137.6349 | 162.9274 |  |  |  | (the surface rate constant can be calculated from the assumed known ratio of rate constants)
| 19 | 141.3147 | 159.2475 |  |  | Find the value of the rate constant in the table giving the value of volume ratios that most closely matches the reference ratio. | [8 empty] | 0.1
| 20 | 144.7793 | 155.7829 |  |  |  |  | kB | A | B | C | D | VS / VB
| 21 | 148.0459 | 152.5164 |  | The volumes in this chart are scaled to the volume of the sample. |  |  | 0.01 | 0.08606881 | 0.02224876 | 0.01809705 | 0.004876555 | -3.416348
| 22 | 151.13 | 149.4323 |  | If the sample was taken from a fraction of the full length of the rack, divide by that fraction |  |  | 0.02 | 0.1647298 | 0.04400252 | 0.03275141 | 0.009512334 | -2.85736
| 23 | 154.0458 | 146.5165 |  | to calculate the total volume of the dragout from the rack. |  |  | 0.03 | 0.2366205 | 0.06527228 | 0.04445576 | 0.01391628 | -2.320034
| 24 | 156.8062 | 143.7561 |  |  |  |  | 0.04 | 0.3023237 | 0.08606881 | 0.0536399 | 0.01809705 | -1.801396
| 25 | 159.423 | 141.1393 |  | The percent reduction value does not depend on scaling, as long as the sample is representative of the full rack. |  |  | 0.05 | 0.3623718 | 0.1064027 | 0.06067834 | 0.022063 | -1.298474
| 26 | 161.9069 | 138.6554 |  |  |  |  | 0.06 | 0.4172517 | 0.1262841 | 0.06589692 | 0.02582221 | -0.8082536
| 27 | 164.2676 | 136.2946 |  |  |  |  | 0.07 | 0.4674082 | 0.1457232 | 0.06957873 | 0.0293825 | -0.3276318
| 28 | 166.5142 | 134.0481 |  |  |  |  | 0.08 | 0.5132477 | 0.1647298 | 0.07196934 | 0.03275141 | 0.1466344
| 29 | 168.6547 | 131.9076 |  |  |  |  | 0.09 | 0.5551419 | 0.1833135 | 0.07328138 | 0.03593626 | 0.617997
| 30 | 170.6965 | 129.8657 |  |  |  |  | 0.1 | 0.5934303 | 0.2014838 | 0.07369858 | 0.0389441 | 1.090199
| 31 | 172.6465 | 127.9157 |  |  |  |  | 0.11 | 0.6284233 | 0.2192498 | 0.07337941 | 0.04178173 | 1.567382
| 32 | 174.5108 | 126.0514 |  |  |  |  | 0.12 | 0.6604045 | 0.2366205 | 0.07246022 | 0.04445576 | 2.054221
| 33 | 176.2952 | 124.267 |  |  |  |  | 0.13 | 0.6896331 | 0.2536048 | 0.07105802 | 0.04697255 | 2.556105
| 34 | 178.0048 | 122.5574 |  |  |  |  | 0.14 | 0.716346 | 0.2702111 | 0.06927293 | 0.04933824 | 3.079379
| 35 | 179.6445 | 120.9178 |  |  |  |  | 0.15 | 0.7407597 | 0.286448 | 0.06719035 | 0.05155878 | 3.631679
| 36 | 181.2185 | 119.3438 |  |  |  |  | 0.16 | 0.7630722 | 0.3023237 | 0.06488289 | 0.0536399 | 4.222393
| 37 | 182.7309 | 117.8314 |  |  |  |  | 0.17 | 0.7834643 | 0.3178461 | 0.06241201 | 0.05558716 | 4.863327
| 38 | 184.1853 | 116.3769 |  |  |  |  | 0.18 | 0.8021013 | 0.3330232 | 0.05982946 | 0.0574059 | 5.569681
| 39 | 185.5852 | 114.977 |  |  |  |  | 0.19 | 0.8191342 | 0.3478626 | 0.05717866 | 0.0591013 | 6.361517
| 40 | 186.9338 | 113.6285 |  |  |  |  | 0.2 | 0.8347011 | 0.3623718 | 0.05449573 | 0.06067834 | 7.266049
| 41 | 188.2337 | 112.3285 |  |  |  |  | 0.21 | 0.8489282 | 0.3765583 | 0.05181056 | 0.06214185 | 8.321332
| 42 | 189.4878 | 111.0744 |  |  |  |  | 0.22 | 0.8619308 | 0.3904291 | 0.04914762 | 0.06349648 | 9.582482
| 43 | 190.6985 | 109.8638 |  |  |  |  | 0.23 | 0.8738142 | 0.4039913 | 0.04652676 | 0.06474672 | 11.13269
| 44 | 191.8679 | 108.6943 |  |  |  |  | 0.24 | 0.8846749 | 0.4172517 | 0.04396385 | 0.06589692 | 13.10405
| 45 | 192.9983 | 107.564 |  |  |  |  | 0.25 | 0.8946008 | 0.4302172 | 0.04147136 | 0.06695125 | 15.72
| 46 | 194.0915 | 106.4708 |  |  |  |  | 0.26 | 0.9036724 | 0.4428941 | 0.03905888 | 0.06791375 | 19.39136
| 47 | 195.1494 | 105.4129 |  |  |  |  | 0.27 | 0.9119632 | 0.4552891 | 0.03673352 | 0.06878833 | 24.96561
| 48 | 196.1735 | 104.3887 |  |  |  |  | 0.28 | 0.9195404 | 0.4674082 | 0.03450035 | 0.06957873 | 34.51817
| 49 | 197.1656 | 103.3967 |  |  |  |  | 0.29 | 0.9264655 | 0.4792577 | 0.03236267 | 0.0702886 | 54.84247
| 50 | 198.127 | 102.4353 |  |  |  |  | 0.3 | 0.9327945 | 0.4908436 | 0.03032235 | 0.07092143 | 128.5202
| 51 | 199.059 | 101.5032
| 52 | 199.963 | 100.5993 |  |  | Use linear interpolation to find a closer approximation to the best value for the rate contant and the coefficients.
| 53 | 200.84 | 99.72221 |  |  |  | Find the error between the (assumed known) volume ratio and the closest value from table, divided by the interval between the two closest values.
| 54 | 201.6913 | 98.87094 |  |  |  | Ratio of error to interval: | 0.02075513
| 55 | 202.5178 | 98.04443 |  |  |  | Apply the ratio to the interval between the two closest rate constants to calculate the best linear approximation; do the same for the coefficients.
| 56 | 203.3205 | 97.24171 |  |  |  |  | Interval
| 57 | 204.1004 | 96.46187 |  |  |  |  | 0.01 | 0.03828841 | 0.01817026 | 0.0004172008 | 0.003007834
| 58 | 204.8582 | 95.70406 |  |  |  |  | kB | A | B | C | D
| 59 | 205.5948 | 94.96746 |  |  |  |  | 0.09979245 | 0.5926357 | 0.2011067 | 0.07368992 | 0.03888167
| 60 | 206.3109 | 94.2513
kS
| Rows in the table that correspond to sample times are indicated by a contrasting background color. | [6 empty] | 0.02494811
For either of the curves (drip volume or dragout), users can verify that the estimate is consistent with the input data:
| The difference between the volumes given in the table for the start and end times of any sample |  |  |  |  | Substitute the rate constants into one of the inverted equations to find the initial volumes.
| should equal the collected volume entered as the input value for that sample. | [6 empty] | VS = | 121.4235
[8 empty] | VB = | 112.3472
To provide a single overall dragout reduction percentage, divide amount still on rack after after extra drip time by amount still on rack after current drip time:
Amount still on rack as a function of time is given by subtracting the amount in the table at the left (amount dripped off) from the starting volume of soultion on the rack.
The starting volume on the rack is given by
Vstart, total = VS + VB + Vend
where the volumes all refer to those in the EPA report.
The adherent layer volume can be estimated by applying the same reasoning to the ratio Vstart,total/Vend as to VS/VB.
Now let the volumes refer to those calculated for the current process.
[7 empty] | In the EPA report, the ratio of Vend to total starting volume (volume at t = 0 on curve) is given by R = | [6 empty] | 0.2222222
Assuming that this ratio stays approximately constant as viscosity changes, the volume of the adherent layer ("unavoidable" dragout) would be given by
[8 empty] | Vend = | R * (VS + VB + Vend)
Moving all Vend terms to the left,
[8 empty] | Vend = | (R / (1-R)) * (VS + VB)
Evaluating,
[8 empty] | Vend = | 66.79161 | ml/ft3
The percentage reduction is then
[8 empty] | % dragout reduction = |  | (V(t + textra) - V(t)) / (VS + VB + Vend - V(t)) * 100%